## Details
Filename | pgpol_2pc_ultrez21
Instrument name | 5333-0138
Operator
rundate | 2021-11-24
Sample name | pgpol_2pc_ultrez21
Geometry name | DIN concentric cylinders, Peltier Aluminium - 989851
Procedure name | Flow ramp
Flow ramp
Flow ramp
Flow sweep
Flow sweep
Stress growth
Creep
Stress growth
Creep
Stress growth
Creep
Stress growth
Creep
Stress growth
Creep
Stress growth
Creep
Stress growth
Creep
Stress growth
Creep
Stress growth
Creep
Stress growth
Creep
Stress growth
Creep
Stress growth
Creep
Stress growth
Creep
Stress growth
Creep
Stress growth
Creep
Stress growth
Creep
Stress growth
Creep
Stress growth
Creep
Stress growth
Creep
Stress growth
Creep
Stress growth
Creep
Stress growth
Creep
Stress growth
Creep
Stress growth
Creep
Frequency sweep
Amplitude sweep
Flow sweep
Flow sweep
proceduresegments | Flow ramp#Flow ramp#Flow ramp#Flow sweep#Flow sweep#Stress growth#Creep#Stress growth#Creep#Stress growth#Creep#Stress growth#Creep#Stress growth#Creep#Stress growth#Creep#Stress growth#Creep#Stress growth#Creep#Stress growth#Creep#Stress growth#Creep#Stress growth#Creep#Stress growth#Creep#Stress growth#Creep#Stress growth#Creep#Stress growth#Creep#Stress growth#Creep#Stress growth#Creep#Stress growth#Creep#Stress growth#Creep#Stress growth#Creep#Stress growth#Creep#Stress growth#Creep#Stress growth#Creep#Stress growth#Creep#Frequency sweep#Amplitude sweep#Flow sweep#Flow sweep

## Flow sweep - 5
Flow sweep - 5
Stress | Shear rate | Viscosity | Step time | Temperature | Normal stress
Pa | 1/s | Pa.s | s | °C | Pa
1536.22 | 999.973 | 1.53626 | 2.34277 | 19.99 | 0.297975
1259.66 | 794.537 | 1.5854 | 4.44831 | 20 | 0.275392
1041.56 | 631.034 | 1.65055 | 6.52457 | 20 | 0.272094
867.933 | 501.283 | 1.73142 | 8.59976 | 20 | 0.272785
728.412 | 398.96 | 1.82578 | 10.687 | 20.01 | 0.27249
612.747 | 316.33 | 1.93705 | 12.7765 | 20.01 | 0.271143
523.363 | 251.751 | 2.07889 | 14.8216 | 20.01 | 0.272682
456.956 | 206.021 | 2.21801 | 16.8727 | 20.02 | 0.268667
386.924 | 159.936 | 2.41925 | 18.9635 | 20.01 | 0.268639
335.188 | 126.129 | 2.65749 | 21.0003 | 20.02 | 0.270421
296.117 | 102.017 | 2.90262 | 23.0466 | 20.01 | 0.270908
258.096 | 79.9422 | 3.22853 | 25.0992 | 20.01 | 0.27043
227.033 | 63.178 | 3.59355 | 27.1761 | 20.02 | 0.272597
203.376 | 50.7211 | 4.00969 | 29.2831 | 20.02 | 0.269214
179.688 | 39.8213 | 4.51235 | 31.4075 | 20.02 | 0.276768
161.312 | 31.6329 | 5.09948 | 33.5046 | 20.02 | 0.272606
145.089 | 25.1281 | 5.77398 | 35.5926 | 20.02 | 0.269426
130.812 | 19.9605 | 6.55355 | 37.6934 | 20.02 | 0.270417
118.215 | 15.8547 | 7.45614 | 39.7564 | 20.02 | 0.273211
107.377 | 12.5943 | 8.52584 | 41.8322 | 20.02 | 0.27295
97.6667 | 10.0041 | 9.76269 | 43.9178 | 20.01 | 0.271817
89.0142 | 7.94666 | 11.2015 | 46.0099 | 20.02 | 0.271357
81.3534 | 6.31221 | 12.8883 | 48.0548 | 20.01 | 0.27246
74.5063 | 5.01394 | 14.8598 | 50.1079 | 20.01 | 0.274863
68.3951 | 3.98265 | 17.1733 | 52.1696 | 20.01 | 0.270266
62.9508 | 3.16353 | 19.8989 | 54.193 | 20 | 0.271971
58.1026 | 2.51289 | 23.1219 | 56.2474 | 20.01 | 0.272169
53.7921 | 1.99605 | 26.9493 | 58.3049 | 20.01 | 0.270257
49.9635 | 1.58549 | 31.5129 | 60.3805 | 20.01 | 0.271183
46.5495 | 1.2594 | 36.9617 | 62.4369 | 20 | 0.274645
43.53 | 1.00036 | 43.5143 | 64.499 | 20 | 0.274925
40.8676 | 0.794708 | 51.4247 | 66.5746 | 20 | 0.273372
38.487 | 0.631207 | 60.9737 | 68.662 | 20 | 0.271586
36.4082 | 0.501446 | 72.6065 | 70.7384 | 20 | 0.273585
34.5516 | 0.398324 | 86.7425 | 72.8282 | 20 | 0.271941
32.9143 | 0.316333 | 104.05 | 74.8798 | 19.99 | 0.268609
31.503 | 0.251351 | 125.335 | 76.9517 | 20 | 0.27026
30.3884 | 0.200668 | 151.436 | 79.024 | 19.99 | 0.2708
29.1395 | 0.158626 | 183.7 | 81.0909 | 20 | 0.261865
28.203 | 0.126611 | 222.754 | 83.1517 | 19.98 | 0.27159
27.2767 | 0.0999668 | 272.858 | 86.1839 | 19.99 | 0.268329
26.5547 | 0.0794016 | 334.436 | 89.2307 | 19.99 | 0.26232
25.9119 | 0.0630687 | 410.852 | 92.2676 | 19.99 | 0.26589
25.3265 | 0.0500938 | 505.582 | 96.2878 | 19.99 | 0.262998
24.8884 | 0.0397922 | 625.458 | 101.351 | 19.99 | 0.26045
24.4701 | 0.031611 | 774.101 | 106.4 | 19.98 | 0.254311
24.1161 | 0.0251095 | 960.437 | 112.524 | 19.98 | 0.25684
23.821 | 0.019945 | 1194.34 | 119.649 | 19.99 | 0.252222
23.6024 | 0.015844 | 1489.68 | 128.783 | 19.99 | 0.253744
23.4174 | 0.012586 | 1860.59 | 139.983 | 19.99 | 0.247077
23.2335 | 0.00999614 | 2324.25 | 153.215 | 20 | 0.235474
22.8937 | 0.00794177 | 2882.69 | 161.37 | 19.99 | 0.238837
22.5604 | 0.00630434 | 3578.55 | 169.505 | 20 | 0.226995
22.261 | 0.00500915 | 4444.06 | 177.572 | 20 | 0.228326
22.0016 | 0.00397764 | 5531.32 | 187.578 | 19.99 | 0.229826
21.7879 | 0.00316032 | 6894.21 | 198.223 | 20 | 0.207577
21.6008 | 0.0025096 | 8607.25 | 211.38 | 20 | 0.210294
22.0484 | 0.00199439 | 11055.2 | 273.207 | 20 | 0.199718
21.7349 | 0.00158475 | 13715.1 | 299.593 | 20 | 0.197559
21.4806 | 0.00125781 | 17077.8 | 328.648 | 20 | 0.193773
21.2851 | 0.000998303 | 21321.2 | 359.85 | 20 | 0.195931